## Sheet1
Common Spring Materials
Common Names |  |  |  | Maximum |  |  | Electrical | Minimum
|  |  |  | Operating Temperature |  | Corrosion | Conductivity | Tensile
Carbon Steels |  | Specification | Uses | F | C | Resistance | % IACS | Strength (KSI)
| Music Wire | ASTM A228 | Most common carbon spring wire | 250 | 120 | Poor | 7 | 230 - 399
| Hard Drawn | ASTM A227 | Used where economy is important / volume high | 250 | 120 | Poor | 7 | 147 - 283
| Oil Temper Wire | ASTM A229 | More common in heavier springs | 300 | 150 | Poor | 7 | 165 - 293
Alloy Steels
| Chrome Vanadium | ASTM A231 | For shock loading applications | 425 | 220 | Poor | 7 | 190 - 300
| Chrome Silicon | ASTM A877 | For high temperatures and high stress | 475 | 245 | Poor | 5 | 235 - 300
Stainless Steels
| Type 302 | ASTM A313 (302) | Most common spring temper stainless | 500 | 260 | Good | 2 | 125 - 325
| Type 316 | ASTM A313 (316) | Higher corrosion resistance than 302 | 500 | 260 | Better | 2 | 110 - 245
| 17-7PH | ASTM A313 (631) | Higher tensile strength than 302 or 316 | 600 | 315 | Good | 2 | 235 - 335
Copper Based Alloys
| Phosphor Bronze | B159 | Most common copper based alloy | 200 | 93 | Better | 15 | 105 - 145
| Beryllium Copper | B197 | Higher tensile stength and conductivity | 400 | 204 | Better | 21 | 150 - 230
| Brass | B134 | Lower cost and lower tensile strength | 200 | 93 | Good | 17 | 120
Nickel Base Alloys
| Inconel® 600 | ASTM B166 | Elevated temperature, corrosion resistance | 640 | 340 | Best | 1.5 | 170 - 230
| Inconel® X-750 | AMS 5699 | Highest Temperatures, corrosion resistance | 1020 | 550 | Best | 1 | 190 - 230 (Spg T)
| Monel® 400 | ASTM B164 | Excellent corrosion resistance | 450 | 230 | Best | 3.5 | 145 - 180
| Monel® K500 | QQN-281 C1 | Excellent corrosion resistance, High/Low temp | 500 | 260 | Best | 3 | 160 - 200
| Hastloy® C276 | ASTM B574 | Excellent corrosion resistance, High Temperature | 750 | 400 | Best | 1 | 205 - 250
The information and data presented herein are typical or average values and are not guarantee of maximum or minimum values.
Applications specifically suggested for material described herein are made solely for the purpose of illustration to enable the reader to make his own evaluation and are not intended as warranties,
either express or implied, of fitness for these or other purposes.
Inconel and Monel are registered trademarks of International Nickel Company. Hasteloy is a registered trademark of Haynes International.